## Worksheet 1
Sample | JT01 | JT02 | JT19 | JT20
Elements
Si | 0.2902 | 0.2846 | 0.3213 | 0.2843
Ti | 0.0075 | 0.0041 | 0.0045 | 0.0056
Al | 0.084 | 0.1009 | 0.077 | 0.1007
Fe | 0.0616 | 0.0563 | 0.0341 | 0.0475
Mn | 0.0008 | 0.0009 | 0.0007 | 0.0007
Mg | 0.0219 | 0.0175 | 0.0122 | 0.0172
Ca | 0.0146 | 0.0052 | 0.0141 | 0.0097
Na | 0.0171 | 0.0187 | 0.0294 | 0.0237
K | 0.0288 | 0.0393 | 0.0234 | 0.0386
P | 0.0018 | 0.0013 | 0.0009 | 0.0012
O | 0.4716 | 0.4711 | 0.4823 | 0.4707
Sum | 1 | 1 | 1 | 1