## Worksheet 1
Parameter | Layer 1 | Layer 2 | Layer 3 | Layer 4
Roof
Material type | Bitumen | Thermal insulation | Concrete | Gypsum plaster
Thickness (m) | 0.02 | 0.15 | 0.2 | 0.02
Heat capacity (MJ m−3 K) | 1.7 | 0.08 | 2.11 | 1.52
Thermal conductivity (W m−1 K−1) | 0.16 | 0.05 | 2.1 | 0.7
Wall
Material type | Mortar plaster | Thermal insulation | Concrete | Gypsum plaster
Thickness (m) | 0.02 | 0.06 | 0.24 | 0.02
Heat capacity (MJ m−3 K) | 1.52 | 0.08 | 2.11 | 1.52
Thermal conductivity (W m−1 K−1) | 0.93 | 0.046 | 2.1 | 0.7
Window (double-layer glazing)
Material type | Glass and air | Glass and air | Glass and air | Glass and air
Thickness (m) | 0.02 | 0.02 | 0.02 | 0.02
Heat capacity (MJ m−3 K) | 1.74 | 1.74 | 1.74 | 1.74
Thermal conductivity (W m−1 K−1) | 0.18 | 0.18 | 0.18 | 0.18
Road
Material type | Asphalt concrete | Asphalt concrete | Stone aggregate | Gravel and soil
Thickness (m) | 0.01 | 0.04 | 0.2 | 1
Heat capacity (MJ m−1 K) | 1.74 | 1.74 | 2 | 1.4
Thermal conductivity (W m−1 K−1) | 0.82 | 0.82 | 2.1 | 0.4