## Worksheet 1
Material property | Wood | Brick | Concrete
λ (W m−1 K−1) | 0.17 | 0.84 | 1.17
ρ (kg m−3) | 700 | 1700 | 2200
C (J kg−1 K−1) | 1880 | 800 | 840